## Sheet1
Material | Delta | Beta
Al | -0.00277082226 | 0.0296398792
Mo | 0.0758321136 | 0.00637703808
Ni | 0.051712382 | 0.0724597648
Pd | 0.123430364 | 0.0459074862
Ru | 0.113057777 | 0.0168291703
TaN | 0.0612390861 | 0.037667539
Rh | 0.124969639 | 0.0311901662
Ag | 0.109693907 | 0.0793977156
Tc | 0.0937839225 | 0.0120759699
Te | 0.0271440633 | 0.074925527