## Sheet1
Material | Delta | Beta
Al | -0.00277082226 | 0.0296398792
Mo | 0.0758321136 | 0.00637703808
Ni | 0.051712382 | 0.0724597648
Pd | 0.123430364 | 0.0459074862
Ru | 0.113057777 | 0.0168291703
TaN | 0.0612390861 | 0.037667539